## Sheet1
Temperature | Time | Modulus | Temperature | Time | Modulus | Temperature | Time | Modulus | Temperature | Time | Modulus
110 | 1018.3 | 0.265089 | 120 | 1020.36 | 0.320144 | 130 | 1026.84 | 0.402621 | 140 | 1021.2 | 0.346252
110 | 1018.41 | 0.241623 | 120 | 1020.46 | 0.294185 | 130 | 1026.94 | 0.373791 | 140 | 1021.3 | 0.325028
110 | 1018.51 | 0.233424 | 120 | 1020.56 | 0.285266 | 130 | 1027.05 | 0.36378 | 140 | 1021.4 | 0.316602
110 | 1018.61 | 0.228502 | 120 | 1020.67 | 0.280067 | 130 | 1027.15 | 0.35749 | 140 | 1021.51 | 0.311518
110 | 1018.72 | 0.225103 | 120 | 1020.77 | 0.27664 | 130 | 1027.26 | 0.353625 | 140 | 1021.62 | 0.307641
110 | 1018.83 | 0.22246 | 120 | 1020.88 | 0.274155 | 130 | 1027.37 | 0.350452 | 140 | 1021.72 | 0.304805
110 | 1018.94 | 0.220357 | 120 | 1020.99 | 0.272051 | 130 | 1027.48 | 0.3487 | 140 | 1021.83 | 0.302217
110 | 1019.05 | 0.2186 | 120 | 1021.1 | 0.270371 | 130 | 1027.59 | 0.34631 | 140 | 1021.95 | 0.300281
110 | 1019.16 | 0.217111 | 120 | 1021.22 | 0.268927 | 130 | 1027.7 | 0.344294 | 140 | 1022.06 | 0.298249
110 | 1019.28 | 0.215785 | 120 | 1021.33 | 0.26763 | 130 | 1027.82 | 0.342928 | 140 | 1022.17 | 0.296831
110 | 1019.4 | 0.214652 | 120 | 1021.45 | 0.266623 | 130 | 1027.93 | 0.342051 | 140 | 1022.29 | 0.295333
110 | 1019.52 | 0.213631 | 120 | 1021.57 | 0.265617 | 130 | 1028.05 | 0.340646 | 140 | 1022.41 | 0.293879
110 | 1019.64 | 0.212792 | 120 | 1021.69 | 0.264728 | 130 | 1028.17 | 0.339616 | 140 | 1022.53 | 0.292804
110 | 1019.76 | 0.211947 | 120 | 1021.81 | 0.263945 | 130 | 1028.3 | 0.338638 | 140 | 1022.65 | 0.291375
110 | 1019.88 | 0.211252 | 120 | 1021.94 | 0.26311 | 130 | 1028.42 | 0.338001 | 140 | 1022.78 | 0.290281
110 | 1020.01 | 0.210593 | 120 | 1022.06 | 0.262319 | 130 | 1028.55 | 0.337127 | 140 | 1022.91 | 0.289211
110 | 1020.14 | 0.209934 | 120 | 1022.19 | 0.261562 | 130 | 1028.68 | 0.33655 | 140 | 1023.03 | 0.288372
110 | 1020.27 | 0.209204 | 120 | 1022.32 | 0.260975 | 130 | 1028.81 | 0.335635 | 140 | 1023.17 | 0.286897
110 | 1020.4 | 0.20838 | 120 | 1022.45 | 0.260418 | 130 | 1028.94 | 0.335241 | 140 | 1023.3 | 0.28654
110 | 1020.54 | 0.207751 | 120 | 1022.59 | 0.25982 | 130 | 1029.07 | 0.334419 | 140 | 1023.43 | 0.285594
110 | 1020.68 | 0.207159 | 120 | 1022.73 | 0.25926 | 130 | 1029.21 | 0.333942 | 140 | 1023.57 | 0.284224
110 | 1020.81 | 0.206792 | 120 | 1022.87 | 0.258684 | 130 | 1029.35 | 0.333242 | 140 | 1023.71 | 0.283669
110 | 1020.96 | 0.206385 | 120 | 1023.01 | 0.258075 | 130 | 1029.49 | 0.332673 | 140 | 1023.85 | 0.283028
110 | 1021.1 | 0.206022 | 120 | 1023.15 | 0.257662 | 130 | 1029.64 | 0.332292 | 140 | 1024 | 0.282154
110 | 1021.25 | 0.205554 | 120 | 1023.3 | 0.257207 | 130 | 1029.78 | 0.331367 | 140 | 1024.14 | 0.281151
110 | 1021.39 | 0.205051 | 120 | 1023.45 | 0.256921 | 130 | 1029.93 | 0.331105 | 140 | 1024.29 | 0.280791
110 | 1021.55 | 0.204516 | 120 | 1023.6 | 0.256559 | 130 | 1030.08 | 0.330244 | 140 | 1024.44 | 0.279863
110 | 1021.7 | 0.204123 | 120 | 1023.75 | 0.256208 | 130 | 1030.23 | 0.329944 | 140 | 1024.59 | 0.27914
110 | 1021.85 | 0.203841 | 120 | 1023.91 | 0.255965 | 130 | 1030.39 | 0.329442 | 140 | 1024.75 | 0.278176
110 | 1022.01 | 0.203525 | 120 | 1024.06 | 0.255654 | 130 | 1030.55 | 0.328674 | 140 | 1024.91 | 0.277627
110 | 1022.17 | 0.203172 | 120 | 1024.22 | 0.255393 | 130 | 1030.71 | 0.328208 | 140 | 1025.07 | 0.276946
110 | 1022.34 | 0.202822 | 120 | 1024.39 | 0.255128 | 130 | 1030.87 | 0.327833 | 140 | 1025.23 | 0.276151
110 | 1022.5 | 0.202518 | 120 | 1024.55 | 0.254866 | 130 | 1031.04 | 0.327425 | 140 | 1025.4 | 0.275347
110 | 1022.67 | 0.202119 | 120 | 1024.72 | 0.254392 | 130 | 1031.21 | 0.326794 | 140 | 1025.57 | 0.274645
110 | 1022.84 | 0.201779 | 120 | 1024.89 | 0.254032 | 130 | 1031.38 | 0.326632 | 140 | 1025.74 | 0.273756
110 | 1023.01 | 0.201397 | 120 | 1025.07 | 0.253453 | 130 | 1031.55 | 0.326237 | 140 | 1025.91 | 0.273072
110 | 1023.19 | 0.201049 | 120 | 1025.24 | 0.253021 | 130 | 1031.73 | 0.325896 | 140 | 1026.09 | 0.272415
110 | 1023.37 | 0.200736 | 120 | 1025.42 | 0.252641 | 130 | 1031.91 | 0.325516 | 140 | 1026.27 | 0.271602
110 | 1023.55 | 0.200462 | 120 | 1025.6 | 0.252024 | 130 | 1032.09 | 0.324965 | 140 | 1026.45 | 0.270924
110 | 1023.74 | 0.200154 | 120 | 1025.79 | 0.251792 | 130 | 1032.27 | 0.324332 | 140 | 1026.63 | 0.270143
110 | 1023.93 | 0.199789 | 120 | 1025.98 | 0.251685 | 130 | 1032.46 | 0.323537 | 140 | 1026.82 | 0.269505
110 | 1024.12 | 0.199414 | 120 | 1026.17 | 0.251434 | 130 | 1032.65 | 0.32321 | 140 | 1027.01 | 0.26879
110 | 1024.31 | 0.198999 | 120 | 1026.36 | 0.251125 | 130 | 1032.85 | 0.322866 | 140 | 1027.21 | 0.268332
110 | 1024.51 | 0.198606 | 120 | 1026.56 | 0.250785 | 130 | 1033.04 | 0.322444 | 140 | 1027.4 | 0.267689
110 | 1024.71 | 0.198327 | 120 | 1026.76 | 0.250453 | 130 | 1033.24 | 0.32211 | 140 | 1027.6 | 0.26704
110 | 1024.91 | 0.197971 | 120 | 1026.96 | 0.250099 | 130 | 1033.45 | 0.321717 | 140 | 1027.81 | 0.266176
110 | 1025.12 | 0.197554 | 120 | 1027.17 | 0.249723 | 130 | 1033.66 | 0.32144 | 140 | 1028.01 | 0.265618
110 | 1025.33 | 0.196984 | 120 | 1027.38 | 0.249421 | 130 | 1033.87 | 0.321037 | 140 | 1028.22 | 0.265002
110 | 1025.54 | 0.196509 | 120 | 1027.59 | 0.24905 | 130 | 1034.08 | 0.320592 | 140 | 1028.44 | 0.264201
110 | 1025.76 | 0.19625 | 120 | 1027.81 | 0.248875 | 130 | 1034.3 | 0.320083 | 140 | 1028.65 | 0.263869
110 | 1025.98 | 0.196093 | 120 | 1028.03 | 0.248664 | 130 | 1034.52 | 0.319703 | 140 | 1028.87 | 0.263325
110 | 1026.2 | 0.196086 | 120 | 1028.25 | 0.24862 | 130 | 1034.74 | 0.319461 | 140 | 1029.1 | 0.262521
110 | 1026.43 | 0.195981 | 120 | 1028.48 | 0.248477 | 130 | 1034.97 | 0.319233 | 140 | 1029.33 | 0.261535
110 | 1026.66 | 0.195844 | 120 | 1028.71 | 0.248196 | 130 | 1035.2 | 0.318706 | 140 | 1029.56 | 0.261261
110 | 1026.9 | 0.195769 | 120 | 1028.95 | 0.24786 | 130 | 1035.43 | 0.318147 | 140 | 1029.79 | 0.260742
110 | 1027.13 | 0.195801 | 120 | 1029.19 | 0.247636 | 130 | 1035.67 | 0.317825 | 140 | 1030.03 | 0.260336
110 | 1027.38 | 0.195623 | 120 | 1029.43 | 0.24729 | 130 | 1035.91 | 0.317479 | 140 | 1030.27 | 0.259644
110 | 1027.62 | 0.195439 | 120 | 1029.67 | 0.247006 | 130 | 1036.16 | 0.317112 | 140 | 1030.52 | 0.259144
110 | 1027.87 | 0.195312 | 120 | 1029.92 | 0.246597 | 130 | 1036.41 | 0.316915 | 140 | 1030.77 | 0.258386
110 | 1028.13 | 0.19503 | 120 | 1030.18 | 0.246132 | 130 | 1036.66 | 0.316466 | 140 | 1031.02 | 0.257748
110 | 1028.38 | 0.194838 | 120 | 1030.44 | 0.245743 | 130 | 1036.92 | 0.31624 | 140 | 1031.28 | 0.256859
110 | 1028.65 | 0.194661 | 120 | 1030.7 | 0.24546 | 130 | 1037.18 | 0.315902 | 140 | 1031.54 | 0.256179
110 | 1028.91 | 0.194403 | 120 | 1030.96 | 0.24483 | 130 | 1037.45 | 0.315666 | 140 | 1031.81 | 0.255716
110 | 1029.18 | 0.194065 | 120 | 1031.23 | 0.244413 | 130 | 1037.72 | 0.315284 | 140 | 1032.08 | 0.255378
110 | 1029.46 | 0.193785 | 120 | 1031.51 | 0.244026 | 130 | 1037.99 | 0.314832 | 140 | 1032.35 | 0.254945
110 | 1029.74 | 0.193463 | 120 | 1031.79 | 0.244012 | 130 | 1038.27 | 0.314356 | 140 | 1032.63 | 0.254456
110 | 1030.02 | 0.193142 | 120 | 1032.07 | 0.243924 | 130 | 1038.56 | 0.314106 | 140 | 1032.92 | 0.253957
110 | 1030.31 | 0.192805 | 120 | 1032.36 | 0.24374 | 130 | 1038.84 | 0.313901 | 140 | 1033.2 | 0.253433
110 | 1030.6 | 0.192486 | 120 | 1032.65 | 0.243457 | 130 | 1039.14 | 0.313635 | 140 | 1033.5 | 0.252974
110 | 1030.9 | 0.192095 | 120 | 1032.95 | 0.24322 | 130 | 1039.43 | 0.312865 | 140 | 1033.79 | 0.252233
110 | 1031.2 | 0.191812 | 120 | 1033.25 | 0.243071 | 130 | 1039.74 | 0.312636 | 140 | 1034.1 | 0.251319
110 | 1031.51 | 0.19161 | 120 | 1033.56 | 0.243032 | 130 | 1040.04 | 0.312066 | 140 | 1034.4 | 0.25048
110 | 1031.82 | 0.191464 | 120 | 1033.87 | 0.243011 | 130 | 1040.36 | 0.311538 | 140 | 1034.71 | 0.250258
110 | 1032.14 | 0.191384 | 120 | 1034.19 | 0.242729 | 130 | 1040.67 | 0.310995 | 140 | 1035.03 | 0.249677
110 | 1032.46 | 0.190988 | 120 | 1034.51 | 0.242188 | 130 | 1040.99 | 0.310262 | 140 | 1035.35 | 0.249055
110 | 1032.78 | 0.190801 | 120 | 1034.84 | 0.241813 | 130 | 1041.32 | 0.309546 | 140 | 1035.68 | 0.248473
110 | 1033.12 | 0.190756 | 120 | 1035.17 | 0.241441 | 130 | 1041.65 | 0.309164 | 140 | 1036.01 | 0.247981
110 | 1033.45 | 0.190705 | 120 | 1035.5 | 0.241292 | 130 | 1041.99 | 0.30867 | 140 | 1036.35 | 0.247413
110 | 1033.8 | 0.190531 | 120 | 1035.85 | 0.240986 | 130 | 1042.33 | 0.308046 | 140 | 1036.69 | 0.246815
110 | 1034.14 | 0.190362 | 120 | 1036.2 | 0.240664 | 130 | 1042.68 | 0.307447 | 140 | 1037.04 | 0.246153
110 | 1034.5 | 0.190142 | 120 | 1036.55 | 0.24026 | 130 | 1043.03 | 0.306956 | 140 | 1037.39 | 0.245415
110 | 1034.86 | 0.189969 | 120 | 1036.91 | 0.239898 | 130 | 1043.39 | 0.306519 | 140 | 1037.75 | 0.2447
110 | 1035.22 | 0.189612 | 120 | 1037.27 | 0.239729 | 130 | 1043.76 | 0.306014 | 140 | 1038.12 | 0.243991
110 | 1035.59 | 0.189612 | 120 | 1037.64 | 0.2393 | 130 | 1044.13 | 0.305519 | 140 | 1038.49 | 0.243302
110 | 1035.97 | 0.189404 | 120 | 1038.02 | 0.238955 | 130 | 1044.51 | 0.304983 | 140 | 1038.87 | 0.242512
110 | 1036.35 | 0.189165 | 120 | 1038.4 | 0.238604 | 130 | 1044.89 | 0.304511 | 140 | 1039.25 | 0.242143
110 | 1036.74 | 0.189069 | 120 | 1038.79 | 0.238422 | 130 | 1045.28 | 0.304176 | 140 | 1039.64 | 0.241628
110 | 1037.14 | 0.188888 | 120 | 1039.19 | 0.238091 | 130 | 1045.67 | 0.303651 | 140 | 1040.03 | 0.241277
110 | 1037.54 | 0.188712 | 120 | 1039.59 | 0.237954 | 130 | 1046.07 | 0.303248 | 140 | 1040.43 | 0.240823
110 | 1037.95 | 0.188482 | 120 | 1040 | 0.237656 | 130 | 1046.48 | 0.302778 | 140 | 1040.84 | 0.24005
110 | 1038.36 | 0.188197 | 120 | 1040.41 | 0.237413 | 130 | 1046.9 | 0.302151 | 140 | 1041.26 | 0.239333
110 | 1038.78 | 0.18788 | 120 | 1040.83 | 0.23715 | 130 | 1047.32 | 0.301581 | 140 | 1041.68 | 0.238863
110 | 1039.21 | 0.187602 | 120 | 1041.26 | 0.236727 | 130 | 1047.74 | 0.301162 | 140 | 1042.1 | 0.238077
110 | 1039.64 | 0.187341 | 120 | 1041.69 | 0.23658 | 130 | 1048.18 | 0.300582 | 140 | 1042.54 | 0.237315
110 | 1040.08 | 0.187062 | 120 | 1042.13 | 0.236498 | 130 | 1048.62 | 0.300161 | 140 | 1042.98 | 0.236751
110 | 1040.53 | 0.186812 | 120 | 1042.58 | 0.236207 | 130 | 1049.07 | 0.299579 | 140 | 1043.43 | 0.236173
110 | 1040.99 | 0.186578 | 120 | 1043.04 | 0.235983 | 130 | 1049.52 | 0.299773 | 140 | 1043.88 | 0.235595
110 | 1041.45 | 0.186291 | 120 | 1043.5 | 0.235504 | 130 | 1049.99 | 0.299311 | 140 | 1044.34 | 0.235134
110 | 1041.92 | 0.18602 | 120 | 1043.97 | 0.235214 | 130 | 1050.46 | 0.298911 | 140 | 1044.81 | 0.234572
110 | 1042.4 | 0.185758 | 120 | 1044.45 | 0.234771 | 130 | 1050.93 | 0.298433 | 140 | 1045.29 | 0.234385
110 | 1042.88 | 0.185545 | 120 | 1044.93 | 0.234348 | 130 | 1051.42 | 0.297675 | 140 | 1045.78 | 0.23331
110 | 1043.38 | 0.185338 | 120 | 1045.43 | 0.233744 | 130 | 1051.91 | 0.296976 | 140 | 1046.27 | 0.232031
110 | 1043.88 | 0.185048 | 120 | 1045.93 | 0.233374 | 130 | 1052.41 | 0.296401 | 140 | 1046.77 | 0.231681
110 | 1044.38 | 0.184876 | 120 | 1046.44 | 0.233015 | 130 | 1052.92 | 0.295704 | 140 | 1047.28 | 0.231242
110 | 1044.9 | 0.184695 | 120 | 1046.95 | 0.23253 | 130 | 1053.44 | 0.294938 | 140 | 1047.8 | 0.230717
110 | 1045.43 | 0.184521 | 120 | 1047.48 | 0.232227 | 130 | 1053.96 | 0.294208 | 140 | 1048.32 | 0.229969
110 | 1045.96 | 0.184339 | 120 | 1048.01 | 0.232121 | 130 | 1054.5 | 0.293476 | 140 | 1048.85 | 0.229008
110 | 1046.5 | 0.184174 | 120 | 1048.55 | 0.231733 | 130 | 1055.04 | 0.292714 | 140 | 1049.4 | 0.22821
110 | 1047.05 | 0.183926 | 120 | 1049.1 | 0.23082 | 130 | 1055.59 | 0.291865 | 140 | 1049.95 | 0.227357
110 | 1047.61 | 0.18377 | 120 | 1049.66 | 0.229959 | 130 | 1056.15 | 0.291262 | 140 | 1050.51 | 0.226481
110 | 1048.18 | 0.183671 | 120 | 1050.23 | 0.229736 | 130 | 1056.71 | 0.29052 | 140 | 1051.07 | 0.225733
110 | 1048.76 | 0.183545 | 120 | 1050.81 | 0.229704 | 130 | 1057.29 | 0.290008 | 140 | 1051.65 | 0.225041
110 | 1049.34 | 0.183427 | 120 | 1051.39 | 0.22939 | 130 | 1057.88 | 0.289355 | 140 | 1052.24 | 0.224378
110 | 1049.94 | 0.183003 | 120 | 1051.99 | 0.229044 | 130 | 1058.47 | 0.288837 | 140 | 1052.83 | 0.223723
110 | 1050.54 | 0.183107 | 120 | 1052.59 | 0.22867 | 130 | 1059.08 | 0.288326 | 140 | 1053.44 | 0.223121
110 | 1051.16 | 0.183031 | 120 | 1053.21 | 0.228372 | 130 | 1059.69 | 0.287572 | 140 | 1054.05 | 0.222672
110 | 1051.78 | 0.182745 | 120 | 1053.83 | 0.227937 | 130 | 1060.32 | 0.286923 | 140 | 1054.68 | 0.222111
110 | 1052.42 | 0.182579 | 120 | 1054.47 | 0.22774 | 130 | 1060.95 | 0.286391 | 140 | 1055.31 | 0.221374
110 | 1053.06 | 0.182417 | 120 | 1055.11 | 0.227571 | 130 | 1061.6 | 0.285961 | 140 | 1055.96 | 0.220847
110 | 1053.72 | 0.182274 | 120 | 1055.77 | 0.227425 | 130 | 1062.25 | 0.285589 | 140 | 1056.61 | 0.220281
110 | 1054.38 | 0.182108 | 120 | 1056.43 | 0.226983 | 130 | 1062.92 | 0.284871 | 140 | 1057.28 | 0.219396
110 | 1055.06 | 0.181735 | 120 | 1057.11 | 0.226571 | 130 | 1063.59 | 0.283531 | 140 | 1057.95 | 0.218125
110 | 1055.74 | 0.18166 | 120 | 1057.79 | 0.225831 | 130 | 1064.28 | 0.283527 | 140 | 1058.64 | 0.217111
110 | 1056.44 | 0.181595 | 120 | 1058.49 | 0.225118 | 130 | 1064.98 | 0.283324 | 140 | 1059.34 | 0.2166
110 | 1057.15 | 0.181293 | 120 | 1059.2 | 0.224838 | 130 | 1065.68 | 0.282958 | 140 | 1060.04 | 0.216081
110 | 1057.87 | 0.181059 | 120 | 1059.92 | 0.224583 | 130 | 1066.4 | 0.282499 | 140 | 1060.76 | 0.215478
110 | 1058.6 | 0.180806 | 120 | 1060.65 | 0.224593 | 130 | 1067.14 | 0.281952 | 140 | 1061.49 | 0.214727
110 | 1059.34 | 0.18053 | 120 | 1061.39 | 0.224444 | 130 | 1067.88 | 0.281361 | 140 | 1062.24 | 0.213844
110 | 1060.1 | 0.180107 | 120 | 1062.15 | 0.224039 | 130 | 1068.63 | 0.280506 | 140 | 1062.99 | 0.213073
110 | 1060.86 | 0.179818 | 120 | 1062.92 | 0.223432 | 130 | 1069.4 | 0.279582 | 140 | 1063.76 | 0.212332
110 | 1061.64 | 0.179579 | 120 | 1063.69 | 0.223227 | 130 | 1070.18 | 0.27866 | 140 | 1064.54 | 0.211711
110 | 1062.43 | 0.17937 | 120 | 1064.49 | 0.22318 | 130 | 1070.97 | 0.278216 | 140 | 1065.33 | 0.210961
110 | 1063.24 | 0.179074 | 120 | 1065.29 | 0.222747 | 130 | 1071.77 | 0.277262 | 140 | 1066.13 | 0.210097
110 | 1064.06 | 0.178666 | 120 | 1066.11 | 0.222494 | 130 | 1072.59 | 0.276492 | 140 | 1066.95 | 0.209414
110 | 1064.89 | 0.178645 | 120 | 1066.94 | 0.221943 | 130 | 1073.42 | 0.275733 | 140 | 1067.78 | 0.208805
110 | 1065.73 | 0.178497 | 120 | 1067.78 | 0.221168 | 130 | 1074.26 | 0.274952 | 140 | 1068.62 | 0.207977
110 | 1066.58 | 0.178329 | 120 | 1068.64 | 0.220567 | 130 | 1075.12 | 0.274017 | 140 | 1069.48 | 0.207146
110 | 1067.45 | 0.178225 | 120 | 1069.51 | 0.220209 | 130 | 1075.99 | 0.273308 | 140 | 1070.35 | 0.206132
110 | 1068.34 | 0.178086 | 120 | 1070.39 | 0.219642 | 130 | 1076.87 | 0.272595 | 140 | 1071.23 | 0.205413
110 | 1069.24 | 0.177632 | 120 | 1071.29 | 0.219265 | 130 | 1077.77 | 0.271909 | 140 | 1072.13 | 0.20491
110 | 1070.15 | 0.177293 | 120 | 1072.2 | 0.218539 | 130 | 1078.68 | 0.271337 | 140 | 1073.04 | 0.204407
110 | 1071.08 | 0.177103 | 120 | 1073.13 | 0.21783 | 130 | 1079.61 | 0.270845 | 140 | 1073.97 | 0.20402
110 | 1072.02 | 0.1769 | 120 | 1074.07 | 0.217014 | 130 | 1080.55 | 0.270211 | 140 | 1074.91 | 0.20323
110 | 1072.97 | 0.176287 | 120 | 1075.02 | 0.216715 | 130 | 1081.51 | 0.268947 | 140 | 1075.87 | 0.202795
110 | 1073.95 | 0.175869 | 120 | 1076 | 0.216902 | 130 | 1082.48 | 0.26778 | 140 | 1076.84 | 0.202274
110 | 1074.93 | 0.175762 | 120 | 1076.98 | 0.216844 | 130 | 1083.47 | 0.266937 | 140 | 1077.83 | 0.201285
110 | 1075.94 | 0.17552 | 120 | 1077.99 | 0.216237 | 130 | 1084.47 | 0.266117 | 140 | 1078.83 | 0.20015
110 | 1076.95 | 0.175179 | 120 | 1079 | 0.215808 | 130 | 1085.49 | 0.265676 | 140 | 1079.85 | 0.198781
110 | 1077.99 | 0.17486 | 120 | 1080.04 | 0.215807 | 130 | 1086.52 | 0.264864 | 140 | 1080.88 | 0.198126
110 | 1079.04 | 0.174613 | 120 | 1081.09 | 0.21542 | 130 | 1087.58 | 0.264038 | 140 | 1081.94 | 0.197398
110 | 1080.11 | 0.174358 | 120 | 1082.16 | 0.215407 | 130 | 1088.64 | 0.2634 | 140 | 1083 | 0.196485
110 | 1081.19 | 0.174484 | 120 | 1083.25 | 0.215016 | 130 | 1089.73 | 0.262495 | 140 | 1084.09 | 0.195767
110 | 1082.3 | 0.174603 | 120 | 1084.35 | 0.214324 | 130 | 1090.83 | 0.261552 | 140 | 1085.19 | 0.195042
110 | 1083.42 | 0.174288 | 120 | 1085.47 | 0.213409 | 130 | 1091.95 | 0.261047 | 140 | 1086.31 | 0.194137
110 | 1084.55 | 0.174272 | 120 | 1086.61 | 0.212772 | 130 | 1093.09 | 0.259864 | 140 | 1087.45 | 0.19349
110 | 1085.71 | 0.174047 | 120 | 1087.76 | 0.212085 | 130 | 1094.25 | 0.258541 | 140 | 1088.61 | 0.192907
110 | 1086.89 | 0.173637 | 120 | 1088.94 | 0.211652 | 130 | 1095.42 | 0.258259 | 140 | 1089.78 | 0.191803
110 | 1088.08 | 0.173345 | 120 | 1090.13 | 0.211247 | 130 | 1096.61 | 0.257418 | 140 | 1090.97 | 0.191258
110 | 1089.29 | 0.172955 | 120 | 1091.34 | 0.210751 | 130 | 1097.83 | 0.256392 | 140 | 1092.19 | 0.190769
110 | 1090.52 | 0.171614 | 120 | 1092.57 | 0.210709 | 130 | 1099.06 | 0.255028 | 140 | 1093.42 | 0.189844
110 | 1091.77 | 0.171332 | 120 | 1093.82 | 0.210085 | 130 | 1100.31 | 0.254268 | 140 | 1094.67 | 0.188593
110 | 1093.04 | 0.171211 | 120 | 1095.09 | 0.209858 | 130 | 1101.58 | 0.253722 | 140 | 1095.94 | 0.187027
110 | 1094.33 | 0.171492 | 120 | 1096.39 | 0.20944 | 130 | 1102.87 | 0.253327 | 140 | 1097.23 | 0.185327
110 | 1095.65 | 0.171817 | 120 | 1097.7 | 0.208753 | 130 | 1104.18 | 0.252464 | 140 | 1098.54 | 0.184677
110 | 1096.98 | 0.171932 | 120 | 1099.03 | 0.208336 | 130 | 1105.51 | 0.251562 | 140 | 1099.87 | 0.184111
110 | 1098.33 | 0.171319 | 120 | 1100.38 | 0.207917 | 130 | 1106.87 | 0.249882 | 140 | 1101.23 | 0.183637
110 | 1099.71 | 0.1708 | 120 | 1101.76 | 0.20746 | 130 | 1108.24 | 0.248964 | 140 | 1102.6 | 0.182656
110 | 1101.11 | 0.17016 | 120 | 1103.16 | 0.206866 | 130 | 1109.64 | 0.248439 | 140 | 1104 | 0.182121
110 | 1102.52 | 0.170344 | 120 | 1104.58 | 0.206015 | 130 | 1111.06 | 0.247504 | 140 | 1105.42 | 0.181658
110 | 1103.97 | 0.170448 | 120 | 1106.02 | 0.20518 | 130 | 1112.5 | 0.246032 | 140 | 1106.86 | 0.180685
110 | 1105.43 | 0.170157 | 120 | 1107.48 | 0.20431 | 130 | 1113.97 | 0.245577 | 140 | 1108.33 | 0.179844
110 | 1106.92 | 0.170079 | 120 | 1108.97 | 0.20373 | 130 | 1115.46 | 0.245442 | 140 | 1109.82 | 0.179255
110 | 1108.43 | 0.169614 | 120 | 1110.48 | 0.20341 | 130 | 1116.97 | 0.24466 | 140 | 1111.33 | 0.178564
110 | 1109.97 | 0.168999 | 120 | 1112.02 | 0.202875 | 130 | 1118.5 | 0.243775 | 140 | 1112.86 | 0.177085
110 | 1111.53 | 0.168233 | 120 | 1113.58 | 0.202671 | 130 | 1120.06 | 0.242366 | 140 | 1114.42 | 0.176004
110 | 1113.11 | 0.167542 | 120 | 1115.17 | 0.202066 | 130 | 1121.65 | 0.241171 | 140 | 1116.01 | 0.174958
110 | 1114.72 | 0.167029 | 120 | 1116.78 | 0.201602 | 130 | 1123.26 | 0.240161 | 140 | 1117.62 | 0.174741
110 | 1116.36 | 0.167621 | 120 | 1118.41 | 0.201355 | 130 | 1124.9 | 0.239707 | 140 | 1119.26 | 0.174011
110 | 1118.02 | 0.167457 | 120 | 1120.07 | 0.200977 | 130 | 1126.56 | 0.238745 | 140 | 1120.92 | 0.172876
110 | 1119.71 | 0.167355 | 120 | 1121.76 | 0.200171 | 130 | 1128.25 | 0.237339 | 140 | 1122.61 | 0.172496
110 | 1121.43 | 0.167307 | 120 | 1123.48 | 0.199497 | 130 | 1129.96 | 0.236381 | 140 | 1124.32 | 0.171214
110 | 1123.17 | 0.166851 | 120 | 1125.22 | 0.19908 | 130 | 1131.71 | 0.235557 | 140 | 1126.07 | 0.169627
110 | 1124.94 | 0.166201 | 120 | 1126.99 | 0.198293 | 130 | 1133.48 | 0.234294 | 140 | 1127.84 | 0.168938
110 | 1126.74 | 0.165919 | 120 | 1128.79 | 0.197838 | 130 | 1135.28 | 0.232904 | 140 | 1129.63 | 0.168532
110 | 1128.57 | 0.165628 | 120 | 1130.62 | 0.197599 | 130 | 1137.1 | 0.232348 | 140 | 1131.46 | 0.16698
110 | 1130.42 | 0.165344 | 120 | 1132.47 | 0.197092 | 130 | 1138.96 | 0.231418 | 140 | 1133.32 | 0.166313
110 | 1132.31 | 0.164444 | 120 | 1134.36 | 0.196399 | 130 | 1140.85 | 0.230284 | 140 | 1135.2 | 0.165195
110 | 1134.23 | 0.164838 | 120 | 1136.28 | 0.195507 | 130 | 1142.76 | 0.229022 | 140 | 1137.12 | 0.164558
110 | 1136.17 | 0.16455 | 120 | 1138.22 | 0.195278 | 130 | 1144.71 | 0.22792 | 140 | 1139.07 | 0.163426
110 | 1138.15 | 0.1646 | 120 | 1140.2 | 0.194818 | 130 | 1146.69 | 0.226794 | 140 | 1141.05 | 0.162297
110 | 1140.16 | 0.16478 | 120 | 1142.21 | 0.194411 | 130 | 1148.7 | 0.225792 | 140 | 1143.05 | 0.161128
110 | 1142.2 | 0.163859 | 120 | 1144.25 | 0.193485 | 130 | 1150.74 | 0.224513 | 140 | 1145.1 | 0.160766
110 | 1144.27 | 0.163225 | 120 | 1146.32 | 0.192622 | 130 | 1152.81 | 0.223051 | 140 | 1147.17 | 0.159756
110 | 1146.38 | 0.163468 | 120 | 1148.43 | 0.192283 | 130 | 1154.92 | 0.221984 | 140 | 1149.28 | 0.159309
110 | 1148.52 | 0.163114 | 120 | 1150.57 | 0.191867 | 130 | 1157.06 | 0.221785 | 140 | 1151.42 | 0.158737
110 | 1150.69 | 0.161996 | 120 | 1152.75 | 0.190655 | 130 | 1159.23 | 0.21995 | 140 | 1153.59 | 0.15749
110 | 1152.9 | 0.161936 | 120 | 1154.95 | 0.190007 | 130 | 1161.44 | 0.218054 | 140 | 1155.8 | 0.155926
110 | 1155.15 | 0.162026 | 120 | 1157.2 | 0.189148 | 130 | 1163.68 | 0.218609 | 140 | 1158.04 | 0.154761
110 | 1157.43 | 0.161886 | 120 | 1159.48 | 0.188593 | 130 | 1165.96 | 0.217885 | 140 | 1160.32 | 0.154335
110 | 1159.74 | 0.161157 | 120 | 1161.79 | 0.188102 | 130 | 1168.28 | 0.216821 | 140 | 1162.64 | 0.153172
110 | 1162.1 | 0.1604 | 120 | 1164.15 | 0.18769 | 130 | 1170.63 | 0.215711 | 140 | 1164.99 | 0.152617
110 | 1164.49 | 0.159786 | 120 | 1166.54 | 0.187585 | 130 | 1173.02 | 0.214986 | 140 | 1167.38 | 0.151845
110 | 1166.91 | 0.15966 | 120 | 1168.96 | 0.187064 | 130 | 1175.45 | 0.213693 | 140 | 1169.81 | 0.151223
110 | 1169.38 | 0.158907 | 120 | 1171.43 | 0.186225 | 130 | 1177.92 | 0.212287 | 140 | 1172.28 | 0.149603
110 | 1171.89 | 0.158868 | 120 | 1173.94 | 0.185041 | 130 | 1180.42 | 0.210655 | 140 | 1174.78 | 0.148395
110 | 1174.43 | 0.157902 | 120 | 1176.48 | 0.184897 | 130 | 1182.97 | 0.20998 | 140 | 1177.33 | 0.147964
110 | 1177.02 | 0.15819 | 120 | 1179.07 | 0.184755 | 130 | 1185.56 | 0.208853 | 140 | 1179.91 | 0.147042
110 | 1179.65 | 0.158005 | 120 | 1181.7 | 0.183871 | 130 | 1188.18 | 0.207078 | 140 | 1182.54 | 0.145361
110 | 1182.32 | 0.157184 | 120 | 1184.37 | 0.183086 | 130 | 1190.85 | 0.205343 | 140 | 1185.21 | 0.144402
110 | 1185.03 | 0.15695 | 120 | 1187.08 | 0.182341 | 130 | 1193.56 | 0.205136 | 140 | 1187.92 | 0.143224
110 | 1187.78 | 0.156597 | 120 | 1189.83 | 0.182067 | 130 | 1196.32 | 0.203922 | 140 | 1190.68 | 0.143151
110 | 1190.58 | 0.156174 | 120 | 1192.63 | 0.181465 | 130 | 1199.12 | 0.203738 | 140 | 1193.48 | 0.141896
110 | 1193.43 | 0.156188 | 120 | 1195.48 | 0.181048 | 130 | 1201.96 | 0.202203 | 140 | 1196.32 | 0.14122
110 | 1196.32 | 0.156309 | 120 | 1198.37 | 0.180394 | 130 | 1204.85 | 0.201334 | 140 | 1199.21 | 0.139775
110 | 1199.25 | 0.155518 | 120 | 1201.3 | 0.179253 | 130 | 1207.79 | 0.19974 | 140 | 1202.15 | 0.138511
110 | 1202.23 | 0.154836 | 120 | 1204.28 | 0.178594 | 130 | 1210.77 | 0.198817 | 140 | 1205.13 | 0.13756
110 | 1205.26 | 0.154295 | 120 | 1207.31 | 0.178144 | 130 | 1213.8 | 0.197498 | 140 | 1208.16 | 0.136664
110 | 1208.34 | 0.153062 | 120 | 1210.39 | 0.176147 | 130 | 1216.87 | 0.196621 | 140 | 1211.23 | 0.136016
110 | 1211.46 | 0.152763 | 120 | 1213.52 | 0.175401 | 130 | 1220 | 0.195018 | 140 | 1214.36 | 0.135435
110 | 1214.64 | 0.152412 | 120 | 1216.69 | 0.175 | 130 | 1223.18 | 0.193429 | 140 | 1217.54 | 0.134199
110 | 1217.87 | 0.15281 | 120 | 1219.92 | 0.174648 | 130 | 1226.4 | 0.192837 | 140 | 1220.76 | 0.132833
110 | 1221.14 | 0.152355 | 120 | 1223.2 | 0.17412 | 130 | 1229.68 | 0.191791 | 140 | 1224.04 | 0.131684
110 | 1224.47 | 0.15205 | 120 | 1226.53 | 0.173496 | 130 | 1233.01 | 0.190469 | 140 | 1227.37 | 0.13109
110 | 1227.86 | 0.151477 | 120 | 1229.91 | 0.172716 | 130 | 1236.39 | 0.188947 | 140 | 1230.75 | 0.13033
110 | 1231.29 | 0.150791 | 120 | 1233.35 | 0.170726 | 130 | 1239.83 | 0.18774 | 140 | 1234.19 | 0.129056
110 | 1234.79 | 0.151237 | 120 | 1236.84 | 0.170555 | 130 | 1243.32 | 0.186101 | 140 | 1237.68 | 0.128476
110 | 1238.33 | 0.15073 | 120 | 1240.38 | 0.170298 | 130 | 1246.87 | 0.185606 | 140 | 1241.23 | 0.127544
110 | 1241.94 | 0.150519 | 120 | 1243.99 | 0.16942 | 130 | 1250.47 | 0.184036 | 140 | 1244.83 | 0.126234
110 | 1245.6 | 0.149886 | 120 | 1247.65 | 0.168863 | 130 | 1254.13 | 0.182572 | 140 | 1248.49 | 0.125495
110 | 1249.32 | 0.149561 | 120 | 1251.37 | 0.167505 | 130 | 1257.85 | 0.181446 | 140 | 1252.21 | 0.124865
110 | 1253.1 | 0.148917 | 120 | 1255.15 | 0.166697 | 130 | 1261.63 | 0.180308 | 140 | 1255.99 | 0.124133
110 | 1256.93 | 0.148335 | 120 | 1258.98 | 0.165805 | 130 | 1265.47 | 0.178136 | 140 | 1259.83 | 0.123313
110 | 1260.83 | 0.148177 | 120 | 1262.88 | 0.164798 | 130 | 1269.37 | 0.176918 | 140 | 1263.73 | 0.122472
110 | 1264.8 | 0.147764 | 120 | 1266.85 | 0.164417 | 130 | 1273.33 | 0.176041 | 140 | 1267.69 | 0.121083
110 | 1268.82 | 0.146928 | 120 | 1270.87 | 0.164075 | 130 | 1277.36 | 0.175051 | 140 | 1271.71 | 0.120158
110 | 1272.91 | 0.147225 | 120 | 1274.96 | 0.163348 | 130 | 1281.44 | 0.174414 | 140 | 1275.8 | 0.119435
110 | 1277.06 | 0.147455 | 120 | 1279.11 | 0.162287 | 130 | 1285.6 | 0.1729 | 140 | 1279.96 | 0.117807
110 | 1281.28 | 0.145669 | 120 | 1283.33 | 0.160919 | 130 | 1289.82 | 0.171527 | 140 | 1284.18 | 0.116987
110 | 1285.57 | 0.146084 | 120 | 1287.62 | 0.161019 | 130 | 1294.11 | 0.170038 | 140 | 1288.46 | 0.116321
110 | 1289.93 | 0.145722 | 120 | 1291.98 | 0.160438 | 130 | 1298.46 | 0.169771 | 140 | 1292.82 | 0.115213
110 | 1294.35 | 0.145328 | 120 | 1296.4 | 0.159354 | 130 | 1302.89 | 0.168388 | 140 | 1297.24 | 0.114445
110 | 1298.84 | 0.145063 | 120 | 1300.9 | 0.159531 | 130 | 1307.38 | 0.166296 | 140 | 1301.74 | 0.114121
110 | 1303.41 | 0.144495 | 120 | 1305.46 | 0.158107 | 130 | 1311.95 | 0.164864 | 140 | 1306.31 | 0.112892
110 | 1308.05 | 0.144158 | 120 | 1310.1 | 0.157247 | 130 | 1316.59 | 0.162916 | 140 | 1310.95 | 0.111596
110 | 1312.76 | 0.142197 | 120 | 1314.82 | 0.155889 | 130 | 1321.3 | 0.162019 | 140 | 1315.66 | 0.10945
110 | 1317.55 | 0.142304 | 120 | 1319.6 | 0.155276 | 130 | 1326.09 | 0.160486 | 140 | 1320.45 | 0.110152
110 | 1322.42 | 0.142758 | 120 | 1324.47 | 0.155055 | 130 | 1330.95 | 0.159402 | 140 | 1325.31 | 0.108598
110 | 1327.36 | 0.142232 | 120 | 1329.41 | 0.15386 | 130 | 1335.89 | 0.158493 | 140 | 1330.25 | 0.1078
110 | 1332.38 | 0.140993 | 120 | 1334.43 | 0.153529 | 130 | 1340.92 | 0.156952 | 140 | 1335.27 | 0.106913
110 | 1337.48 | 0.140657 | 120 | 1339.53 | 0.152666 | 130 | 1346.02 | 0.15648 | 140 | 1340.37 | 0.106406
110 | 1342.66 | 0.139627 | 120 | 1344.71 | 0.151652 | 130 | 1351.2 | 0.155532 | 140 | 1345.56 | 0.104114
110 | 1347.93 | 0.139026 | 120 | 1349.98 | 0.150562 | 130 | 1356.46 | 0.154438 | 140 | 1350.82 | 0.10348
110 | 1353.27 | 0.139384 | 120 | 1355.32 | 0.149746 | 130 | 1361.81 | 0.153264 | 140 | 1356.17 | 0.102625
110 | 1358.71 | 0.138693 | 120 | 1360.76 | 0.149241 | 130 | 1367.24 | 0.151756 | 140 | 1361.6 | 0.101996
110 | 1364.23 | 0.138532 | 120 | 1366.28 | 0.14858 | 130 | 1372.76 | 0.151379 | 140 | 1367.12 | 0.100671
110 | 1369.83 | 0.137798 | 120 | 1371.88 | 0.147468 | 130 | 1378.37 | 0.149331 | 140 | 1372.73 | 0.0993601
110 | 1375.53 | 0.136777 | 120 | 1377.58 | 0.146897 | 130 | 1384.07 | 0.14732 | 140 | 1378.42 | 0.0983383
110 | 1381.32 | 0.136858 | 120 | 1383.37 | 0.145946 | 130 | 1389.85 | 0.146608 | 140 | 1384.21 | 0.0981583
110 | 1387.2 | 0.136859 | 120 | 1389.25 | 0.145593 | 130 | 1395.73 | 0.145013 | 140 | 1390.09 | 0.0973308
110 | 1393.17 | 0.136253 | 120 | 1395.22 | 0.144309 | 130 | 1401.71 | 0.144331 | 140 | 1396.06 | 0.0963622
110 | 1399.24 | 0.136467 | 120 | 1401.29 | 0.143761 | 130 | 1407.77 | 0.142999 | 140 | 1402.13 | 0.0950403
110 | 1405.4 | 0.135696 | 120 | 1407.45 | 0.142461 | 130 | 1413.94 | 0.141449 | 140 | 1408.3 | 0.094294
110 | 1411.66 | 0.134903 | 120 | 1413.72 | 0.140649 | 130 | 1420.2 | 0.140515 | 140 | 1414.56 | 0.093195
110 | 1418.03 | 0.134897 | 120 | 1420.08 | 0.14001 | 130 | 1426.56 | 0.13879 | 140 | 1420.92 | 0.092869
110 | 1424.49 | 0.134007 | 120 | 1426.54 | 0.139126 | 130 | 1433.03 | 0.137659 | 140 | 1427.39 | 0.091764
110 | 1431.06 | 0.133625 | 120 | 1433.11 | 0.137765 | 130 | 1439.59 | 0.135683 | 140 | 1433.95 | 0.0907959
110 | 1437.73 | 0.133105 | 120 | 1439.78 | 0.137527 | 130 | 1446.26 | 0.135379 | 140 | 1440.62 | 0.0901394
110 | 1444.51 | 0.132591 | 120 | 1446.56 | 0.136446 | 130 | 1453.04 | 0.133631 | 140 | 1447.4 | 0.0895295
110 | 1451.39 | 0.132886 | 120 | 1453.44 | 0.135623 | 130 | 1459.93 | 0.131638 | 140 | 1454.29 | 0.0886856
110 | 1458.39 | 0.131734 | 120 | 1460.44 | 0.135302 | 130 | 1466.92 | 0.130857 | 140 | 1461.28 | 0.0882807
110 | 1465.49 | 0.131039 | 120 | 1467.54 | 0.134456 | 130 | 1474.03 | 0.129693 | 140 | 1468.39 | 0.0871648
110 | 1472.71 | 0.131198 | 120 | 1474.76 | 0.13347 | 130 | 1481.25 | 0.128388 | 140 | 1475.61 | 0.085226
110 | 1480.04 | 0.130201 | 120 | 1482.1 | 0.132616 | 130 | 1488.58 | 0.127829 | 140 | 1482.94 | 0.0847955
110 | 1487.49 | 0.129466 | 120 | 1489.55 | 0.131645 | 130 | 1496.03 | 0.126115 | 140 | 1490.39 | 0.0838398
110 | 1495.06 | 0.128395 | 120 | 1497.12 | 0.130835 | 130 | 1503.6 | 0.125369 | 140 | 1497.96 | 0.0829247
110 | 1502.75 | 0.128227 | 120 | 1504.8 | 0.130696 | 130 | 1511.29 | 0.123899 | 140 | 1505.65 | 0.0813513
110 | 1510.57 | 0.127529 | 120 | 1512.62 | 0.129239 | 130 | 1519.1 | 0.121841 | 140 | 1513.46 | 0.0803701
110 | 1518.5 | 0.127027 | 120 | 1520.55 | 0.127944 | 130 | 1527.04 | 0.121445 | 140 | 1521.4 | 0.080499
110 | 1526.57 | 0.126018 | 120 | 1528.62 | 0.127148 | 130 | 1535.1 | 0.120028 | 140 | 1529.46 | 0.0799812
110 | 1534.76 | 0.125956 | 120 | 1536.81 | 0.126256 | 130 | 1543.29 | 0.119137 | 140 | 1537.65 | 0.0779522
110 | 1543.08 | 0.12552 | 120 | 1545.13 | 0.125186 | 130 | 1551.61 | 0.118349 | 140 | 1545.97 | 0.0768607
110 | 1551.53 | 0.124736 | 120 | 1553.58 | 0.124305 | 130 | 1560.07 | 0.116926 | 140 | 1554.43 | 0.0766104
110 | 1560.12 | 0.124644 | 120 | 1562.17 | 0.123477 | 130 | 1568.66 | 0.116053 | 140 | 1563.02 | 0.0765104
110 | 1568.85 | 0.124322 | 120 | 1570.9 | 0.122363 | 130 | 1577.38 | 0.114422 | 140 | 1571.74 | 0.0753262
110 | 1577.71 | 0.123569 | 120 | 1579.76 | 0.121658 | 130 | 1586.25 | 0.112857 | 140 | 1580.6 | 0.0745534
110 | 1586.71 | 0.123874 | 120 | 1588.77 | 0.120331 | 130 | 1595.25 | 0.112395 | 140 | 1589.61 | 0.0745824
110 | 1595.86 | 0.121893 | 120 | 1597.91 | 0.119443 | 130 | 1604.4 | 0.110488 | 140 | 1598.76 | 0.0732073
110 | 1605.16 | 0.121421 | 120 | 1607.21 | 0.118965 | 130 | 1613.69 | 0.109251 | 140 | 1608.05 | 0.071624
110 | 1614.6 | 0.120758 | 120 | 1616.65 | 0.11767 | 130 | 1623.14 | 0.107693 | 140 | 1617.49 | 0.0715696
110 | 1624.19 | 0.12065 | 120 | 1626.24 | 0.116822 | 130 | 1632.73 | 0.106473 | 140 | 1627.09 | 0.071224
110 | 1633.94 | 0.119858 | 120 | 1635.99 | 0.116531 | 130 | 1642.47 | 0.105025 | 140 | 1636.83 | 0.0702427
110 | 1643.84 | 0.119143 | 120 | 1645.89 | 0.115273 | 130 | 1652.37 | 0.104959 | 140 | 1646.73 | 0.069214
110 | 1653.89 | 0.118352 | 120 | 1655.95 | 0.114236 | 130 | 1662.43 | 0.104552 | 140 | 1656.79 | 0.0674038
110 | 1664.11 | 0.118212 | 120 | 1666.16 | 0.113426 | 130 | 1672.65 | 0.102889 | 140 | 1667.01 | 0.0668501
110 | 1674.49 | 0.117453 | 120 | 1676.54 | 0.112 | 130 | 1683.03 | 0.102027 | 140 | 1677.39 | 0.0671776
110 | 1685.04 | 0.117549 | 120 | 1687.09 | 0.112462 | 130 | 1693.57 | 0.100746 | 140 | 1687.93 | 0.065846
110 | 1695.75 | 0.115421 | 120 | 1697.8 | 0.111377 | 130 | 1704.29 | 0.0995314 | 140 | 1698.65 | 0.0642721
110 | 1706.64 | 0.115894 | 120 | 1708.69 | 0.109355 | 130 | 1715.17 | 0.098612 | 140 | 1709.53 | 0.0647032
110 | 1717.69 | 0.114813 | 120 | 1719.74 | 0.108846 | 130 | 1726.23 | 0.0963718 | 140 | 1720.59 | 0.0644384
110 | 1728.93 | 0.114526 | 120 | 1730.98 | 0.107362 | 130 | 1737.46 | 0.0950117 | 140 | 1731.82 | 0.063763
110 | 1740.34 | 0.113809 | 120 | 1742.39 | 0.107024 | 130 | 1748.87 | 0.0947841 | 140 | 1743.23 | 0.0624798
110 | 1751.93 | 0.113588 | 120 | 1753.98 | 0.105905 | 130 | 1760.47 | 0.0931724 | 140 | 1754.83 | 0.0615919
110 | 1763.71 | 0.112579 | 120 | 1765.76 | 0.105979 | 130 | 1772.25 | 0.0919296 | 140 | 1766.6 | 0.061082
110 | 1775.68 | 0.112978 | 120 | 1777.73 | 0.104685 | 130 | 1784.21 | 0.0909414 | 140 | 1778.57 | 0.0592876
110 | 1787.83 | 0.112112 | 120 | 1789.88 | 0.104075 | 130 | 1796.37 | 0.0899141 | 140 | 1790.73 | 0.0585846
110 | 1800.18 | 0.11132 | 120 | 1802.23 | 0.103131 | 130 | 1808.72 | 0.089645 | 140 | 1803.08 | 0.0584997
110 | 1812.73 | 0.110446 | 120 | 1814.78 | 0.102216 | 130 | 1821.26 | 0.0876933 | 140 | 1815.62 | 0.0572537
110 | 1825.47 | 0.108985 | 120 | 1827.52 | 0.10115 | 130 | 1834.01 | 0.0880085 | 140 | 1828.37 | 0.0565364
110 | 1838.42 | 0.108411 | 120 | 1840.47 | 0.0999227 | 130 | 1846.96 | 0.0861066 | 140 | 1841.32 | 0.0566703
110 | 1851.58 | 0.108533 | 120 | 1853.63 | 0.0990905 | 130 | 1860.11 | 0.0851997 | 140 | 1854.47 | 0.054577
110 | 1864.94 | 0.107167 | 120 | 1866.99 | 0.0979879 | 130 | 1873.48 | 0.0846389 | 140 | 1867.83 | 0.0543997
110 | 1878.52 | 0.106935 | 120 | 1880.57 | 0.0974578 | 130 | 1887.05 | 0.0826123 | 140 | 1881.41 | 0.0552245
110 | 1892.31 | 0.106901 | 120 | 1894.36 | 0.0960712 | 130 | 1900.85 | 0.0812686 | 140 | 1895.2 | 0.0528584
110 | 1906.32 | 0.1062 | 120 | 1908.37 | 0.095544 | 130 | 1914.86 | 0.0808362 | 140 | 1909.22 | 0.0527557
110 | 1920.56 | 0.105301 | 120 | 1922.61 | 0.094767 | 130 | 1929.09 | 0.0794917 | 140 | 1923.45 | 0.052065
110 | 1935.02 | 0.105024 | 120 | 1937.07 | 0.0935886 | 130 | 1943.55 | 0.0787083 | 140 | 1937.91 | 0.0515409
110 | 1949.71 | 0.104337 | 120 | 1951.76 | 0.0930903 | 130 | 1958.25 | 0.0773443 | 140 | 1952.61 | 0.0509278
110 | 1964.64 | 0.1037 | 120 | 1966.69 | 0.0926007 | 130 | 1973.17 | 0.0775716 | 140 | 1967.53 | 0.0493081
110 | 1979.8 | 0.102015 | 120 | 1981.85 | 0.0912109 | 130 | 1988.34 | 0.0766088 | 140 | 1982.7 | 0.0486918
110 | 1995.21 | 0.101385 | 120 | 1997.26 | 0.0900391 | 130 | 2003.74 | 0.0747798 | 140 | 1998.1 | 0.0480971
110 | 2010.86 | 0.10137 | 120 | 2012.91 | 0.0900634 | 130 | 2019.39 | 0.0739235 | 140 | 2013.75 | 0.0477574
110 | 2026.75 | 0.100957 | 120 | 2028.81 | 0.0889984 | 130 | 2035.29 | 0.0729319 | 140 | 2029.65 | 0.0477431
110 | 2042.91 | 0.0992298 | 120 | 2044.96 | 0.0870376 | 130 | 2051.44 | 0.0717577 | 140 | 2045.8 | 0.0473104
110 | 2059.32 | 0.10008 | 120 | 2061.37 | 0.0873125 | 130 | 2067.85 | 0.0708212 | 140 | 2062.21 | 0.0463224
110 | 2075.99 | 0.0988509 | 120 | 2078.04 | 0.0866063 | 130 | 2084.52 | 0.0705127 | 140 | 2078.88 | 0.0455479
110 | 2092.92 | 0.0982251 | 120 | 2094.97 | 0.0847422 | 130 | 2101.46 | 0.0691811 | 140 | 2095.82 | 0.0443718
110 | 2110.13 | 0.0969972 | 120 | 2112.18 | 0.0841409 | 130 | 2118.66 | 0.0687447 | 140 | 2113.02 | 0.0442601
110 | 2127.61 | 0.0967784 | 120 | 2129.66 | 0.0837757 | 130 | 2136.14 | 0.0684238 | 140 | 2130.5 | 0.0432671
110 | 2145.36 | 0.0958723 | 120 | 2147.42 | 0.0829542 | 130 | 2153.9 | 0.0668062 | 140 | 2148.26 | 0.0431844
110 | 2163.4 | 0.0955905 | 120 | 2165.46 | 0.0815656 | 130 | 2171.94 | 0.0656193 | 140 | 2166.3 | 0.0426021
110 | 2181.73 | 0.0946113 | 120 | 2183.78 | 0.0807643 | 130 | 2190.27 | 0.064407 | 140 | 2184.63 | 0.042122
110 | 2200.35 | 0.0941194 | 120 | 2202.4 | 0.0804928 | 130 | 2208.89 | 0.0639191 | 140 | 2203.25 | 0.0413286
110 | 2219.27 | 0.0936487 | 120 | 2221.32 | 0.0795347 | 130 | 2227.8 | 0.0630822 | 140 | 2222.16 | 0.040454
110 | 2238.48 | 0.0919256 | 120 | 2240.53 | 0.078036 | 130 | 2247.02 | 0.0619229 | 140 | 2241.38 | 0.0402145
110 | 2258 | 0.0921671 | 120 | 2260.06 | 0.0780577 | 130 | 2266.54 | 0.0612152 | 140 | 2260.9 | 0.0392488
110 | 2277.84 | 0.0910177 | 120 | 2279.89 | 0.0770263 | 130 | 2286.37 | 0.0607463 | 140 | 2280.73 | 0.0383872
110 | 2297.99 | 0.0901018 | 120 | 2300.04 | 0.0762789 | 130 | 2306.52 | 0.0591337 | 140 | 2300.88 | 0.0387807
110 | 2318.45 | 0.0911515 | 120 | 2320.51 | 0.0749416 | 130 | 2326.99 | 0.0586462 | 140 | 2321.35 | 0.0374101
110 | 2339.25 | 0.0897304 | 120 | 2341.3 | 0.0738974 | 130 | 2347.79 | 0.0579709 | 140 | 2342.14 | 0.0370309
110 | 2360.38 | 0.0888424 | 120 | 2362.43 | 0.0730463 | 130 | 2368.91 | 0.0564307 | 140 | 2363.27 | 0.0370038
110 | 2381.84 | 0.0885908 | 120 | 2383.89 | 0.0728693 | 130 | 2390.37 | 0.0555234 | 140 | 2384.73 | 0.0364979
110 | 2403.64 | 0.0875778 | 120 | 2405.69 | 0.0722591 | 130 | 2412.18 | 0.0550111 | 140 | 2406.54 | 0.0354469
110 | 2425.79 | 0.0865531 | 120 | 2427.84 | 0.0715264 | 130 | 2434.33 | 0.0550087 | 140 | 2428.69 | 0.0346261
110 | 2448.3 | 0.0858327 | 120 | 2450.35 | 0.0706238 | 130 | 2456.83 | 0.0544588 | 140 | 2451.19 | 0.0338754
110 | 2471.16 | 0.0854102 | 120 | 2473.21 | 0.070006 | 130 | 2479.69 | 0.0536939 | 140 | 2474.05 | 0.0342374
110 | 2494.38 | 0.0846042 | 120 | 2496.43 | 0.0685143 | 130 | 2502.92 | 0.0523671 | 140 | 2497.28 | 0.033833
110 | 2517.98 | 0.0844822 | 120 | 2520.03 | 0.0681057 | 130 | 2526.51 | 0.0517462 | 140 | 2520.87 | 0.0328332
110 | 2541.95 | 0.0837979 | 120 | 2544 | 0.0680923 | 130 | 2550.48 | 0.0505558 | 140 | 2544.84 | 0.0325115
110 | 2566.3 | 0.0825459 | 120 | 2568.35 | 0.0673142 | 130 | 2574.84 | 0.0505513 | 140 | 2569.2 | 0.0318636
110 | 2591.04 | 0.0809797 | 120 | 2593.09 | 0.0666326 | 130 | 2599.58 | 0.0494054 | 140 | 2593.94 | 0.0310665
110 | 2616.17 | 0.080983 | 120 | 2618.22 | 0.0656649 | 130 | 2624.71 | 0.0488502 | 140 | 2619.07 | 0.0309326
110 | 2641.71 | 0.0807179 | 120 | 2643.76 | 0.064157 | 130 | 2650.24 | 0.0479907 | 140 | 2644.6 | 0.0308047
110 | 2667.65 | 0.0798209 | 120 | 2669.7 | 0.0630911 | 130 | 2676.18 | 0.0462661 | 140 | 2670.54 | 0.0304356
110 | 2694 | 0.0793565 | 120 | 2696.05 | 0.0637808 | 130 | 2702.54 | 0.0467293 | 140 | 2696.89 | 0.0297096
110 | 2720.77 | 0.0783062 | 120 | 2722.82 | 0.0623952 | 130 | 2729.31 | 0.0466229 | 140 | 2723.67 | 0.0289536
110 | 2747.97 | 0.0776986 | 120 | 2750.02 | 0.0617104 | 130 | 2756.51 | 0.0453424 | 140 | 2750.87 | 0.0282812
110 | 2775.6 | 0.0776847 | 120 | 2777.65 | 0.0607964 | 130 | 2784.14 | 0.0446684 | 140 | 2778.5 | 0.0281155
110 | 2803.67 | 0.0767685 | 120 | 2805.72 | 0.0599777 | 130 | 2812.21 | 0.0435411 | 140 | 2806.57 | 0.0275697
110 | 2832.19 | 0.0761841 | 120 | 2834.24 | 0.0589475 | 130 | 2840.73 | 0.0426512 | 140 | 2835.09 | 0.0269342
110 | 2861.16 | 0.0756254 | 120 | 2863.21 | 0.0585227 | 130 | 2869.7 | 0.0431951 | 140 | 2864.06 | 0.0268766
110 | 2890.6 | 0.0746758 | 120 | 2892.65 | 0.0578523 | 130 | 2899.13 | 0.0426101 | 140 | 2893.49 | 0.0258217
110 | 2920.5 | 0.0741959 | 120 | 2922.55 | 0.0572698 | 130 | 2929.03 | 0.042281 | 140 | 2923.39 | 0.0255935
110 | 2950.87 | 0.0730139 | 120 | 2952.92 | 0.0566107 | 130 | 2959.41 | 0.0410149 | 140 | 2953.77 | 0.0258407
110 | 2981.73 | 0.0728894 | 120 | 2983.79 | 0.0560657 | 130 | 2990.27 | 0.0394974 | 140 | 2984.63 | 0.0253143
110 | 3013.09 | 0.0723062 | 120 | 3015.14 | 0.0557506 | 130 | 3021.62 | 0.0397986 | 140 | 3015.98 | 0.0242266
110 | 3044.94 | 0.0711553 | 120 | 3046.99 | 0.0553932 | 130 | 3053.47 | 0.03882 | 140 | 3047.83 | 0.0237963
110 | 3077.29 | 0.071024 | 120 | 3079.35 | 0.054282 | 130 | 3085.83 | 0.0391031 | 140 | 3080.19 | 0.0234043
110 | 3110.17 | 0.0702405 | 120 | 3112.22 | 0.0525448 | 130 | 3118.7 | 0.0381461 | 140 | 3113.06 | 0.0237007
110 | 3143.56 | 0.0690229 | 120 | 3145.61 | 0.0525956 | 130 | 3152.1 | 0.0369304 | 140 | 3146.46 | 0.0229661
110 | 3177.49 | 0.0689443 | 120 | 3179.54 | 0.0529379 | 130 | 3186.03 | 0.037433 | 140 | 3180.39 | 0.0220993
110 | 3211.96 | 0.0678242 | 120 | 3214.01 | 0.0519487 | 130 | 3220.49 | 0.0367669 | 140 | 3214.85 | 0.0220015
110 | 3246.97 | 0.0670424 | 120 | 3249.03 | 0.0508734 | 130 | 3255.51 | 0.0360817 | 140 | 3249.87 | 0.0221829
110 | 3282.55 | 0.0671271 | 120 | 3284.6 | 0.0501901 | 130 | 3291.08 | 0.034764 | 140 | 3285.44 | 0.0217001
110 | 3318.69 | 0.0662957 | 120 | 3320.74 | 0.0491471 | 130 | 3327.22 | 0.0350714 | 140 | 3321.58 | 0.0210258
110 | 3355.4 | 0.0651565 | 120 | 3357.45 | 0.0496085 | 130 | 3363.94 | 0.0343588 | 140 | 3358.3 | 0.0204437
110 | 3392.7 | 0.064615 | 120 | 3394.75 | 0.0483215 | 130 | 3401.24 | 0.0341507 | 140 | 3395.6 | 0.0208321
110 | 3430.59 | 0.0642688 | 120 | 3432.65 | 0.0476844 | 130 | 3439.13 | 0.0331209 | 140 | 3433.49 | 0.0195166
110 | 3469.09 | 0.0637163 | 120 | 3471.14 | 0.0477393 | 130 | 3477.63 | 0.03192 | 140 | 3471.99 | 0.0196028
110 | 3508.2 | 0.0629393 | 120 | 3510.25 | 0.0470252 | 130 | 3516.73 | 0.0324469 | 140 | 3511.09 | 0.0193584
110 | 3547.93 | 0.0625529 | 120 | 3549.98 | 0.0462474 | 130 | 3556.47 | 0.0321432 | 140 | 3550.82 | 0.0187307
110 | 3588.29 | 0.0617707 | 120 | 3590.34 | 0.0451833 | 130 | 3596.83 | 0.0311524 | 140 | 3591.19 | 0.018962
110 | 3629.3 | 0.0612367 | 120 | 3631.35 | 0.0453168 | 130 | 3637.84 | 0.0306659 | 140 | 3632.19 | 0.0177169
110 | 3670.96 | 0.0600435 | 120 | 3673.01 | 0.0450147 | 130 | 3679.49 | 0.0308851 | 140 | 3673.85 | 0.0179834
110 | 3713.28 | 0.059772 | 120 | 3715.33 | 0.0437185 | 130 | 3721.82 | 0.0301799 | 140 | 3716.17 | 0.017795
110 | 3756.27 | 0.0589419 | 120 | 3758.33 | 0.0428344 | 130 | 3764.81 | 0.0288206 | 140 | 3759.17 | 0.0171399
110 | 3799.95 | 0.0586556 | 120 | 3802 | 0.0434716 | 130 | 3808.49 | 0.0292727 | 140 | 3802.85 | 0.01683
110 | 3844.33 | 0.0585365 | 120 | 3846.38 | 0.0424064 | 130 | 3852.86 | 0.0286448 | 140 | 3847.22 | 0.0171744
110 | 3889.41 | 0.0575482 | 120 | 3891.46 | 0.0415869 | 130 | 3897.95 | 0.0275031 | 140 | 3892.3 | 0.0165922
110 | 3935.21 | 0.0571448 | 120 | 3937.26 | 0.0412508 | 130 | 3943.74 | 0.0273329 | 140 | 3938.1 | 0.0160345
110 | 3981.74 | 0.0558405 | 120 | 3983.79 | 0.0410957 | 130 | 3990.27 | 0.0270631 | 140 | 3984.63 | 0.0152005
110 | 4029 | 0.055383 | 120 | 4031.05 | 0.0396828 | 130 | 4037.54 | 0.0267159 | 140 | 4031.9 | 0.0159756
110 | 4077.02 | 0.0549767 | 120 | 4079.08 | 0.040041 | 130 | 4085.56 | 0.0257074 | 140 | 4079.92 | 0.0150235
110 | 4125.81 | 0.054564 | 120 | 4127.86 | 0.0394715 | 130 | 4134.34 | 0.0260358 | 140 | 4128.7 | 0.01503
110 | 4175.37 | 0.0537536 | 120 | 4177.42 | 0.0384006 | 130 | 4183.91 | 0.0257493 | 140 | 4178.26 | 0.0149397
110 | 4225.72 | 0.0530665 | 120 | 4227.77 | 0.0388301 | 130 | 4234.26 | 0.0253419 | 140 | 4228.61 | 0.0142228
110 | 4276.87 | 0.0517867 | 120 | 4278.92 | 0.0377095 | 130 | 4285.41 | 0.0251142 | 140 | 4279.77 | 0.013952
110 | 4328.84 | 0.0523827 | 120 | 4330.89 | 0.0371714 | 130 | 4337.37 | 0.0241894 | 140 | 4331.73 | 0.0140654
110 | 4381.63 | 0.0519377 | 120 | 4383.68 | 0.0368037 | 130 | 4390.16 | 0.0237978 | 140 | 4384.52 | 0.0134784
110 | 4435.26 | 0.0504107 | 120 | 4437.31 | 0.0369319 | 130 | 4443.8 | 0.0239599 | 140 | 4438.16 | 0.0134104
110 | 4489.75 | 0.0502211 | 120 | 4491.8 | 0.0354923 | 130 | 4498.28 | 0.0233393 | 140 | 4492.64 | 0.0134332
110 | 4545.1 | 0.05003 | 120 | 4547.15 | 0.0356156 | 130 | 4553.64 | 0.0229667 | 140 | 4548 | 0.0129767
110 | 4601.34 | 0.0489441 | 120 | 4603.39 | 0.035232 | 130 | 4609.87 | 0.0229877 | 140 | 4604.23 | 0.0131762
110 | 4658.47 | 0.0486137 | 120 | 4660.52 | 0.0340462 | 130 | 4667 | 0.0221213 | 140 | 4661.36 | 0.0123718
110 | 4716.5 | 0.0480589 | 120 | 4718.56 | 0.0341801 | 130 | 4725.04 | 0.0218581 | 140 | 4719.4 | 0.0123949
110 | 4775.47 | 0.0474236 | 120 | 4777.52 | 0.0342109 | 130 | 4784 | 0.0214005 | 140 | 4778.36 | 0.0126906
110 | 4835.37 | 0.0471009 | 120 | 4837.42 | 0.0329179 | 130 | 4843.9 | 0.0214305 | 140 | 4838.26 | 0.0117191
110 | 4896.22 | 0.0464176 | 120 | 4898.27 | 0.0329559 | 130 | 4904.76 | 0.0211279 | 140 | 4899.12 | 0.0120615
110 | 4958.05 | 0.0458392 | 120 | 4960.1 | 0.0318649 | 130 | 4966.58 | 0.0198335 | 140 | 4960.94 | 0.0116211
110 | 5020.85 | 0.045637 | 120 | 5022.9 | 0.0321907 | 130 | 5029.39 | 0.0203099 | 140 | 5023.75 | 0.0116055
110 | 5084.66 | 0.0447529 | 120 | 5086.71 | 0.031142 | 130 | 5093.2 | 0.020139 | 140 | 5087.55 | 0.0110815
110 | 5149.48 | 0.044241 | 120 | 5151.53 | 0.0315146 | 130 | 5158.02 | 0.0195165 | 140 | 5152.38 | 0.0106708
110 | 5215.34 | 0.0432305 | 120 | 5217.39 | 0.0306404 | 130 | 5223.87 | 0.0196793 | 140 | 5218.23 | 0.0108522
110 | 5282.24 | 0.0434768 | 120 | 5284.29 | 0.0300786 | 130 | 5290.77 | 0.0185733 | 140 | 5285.13 | 0.010972
110 | 5350.21 | 0.0426413 | 120 | 5352.26 | 0.0299567 | 130 | 5358.74 | 0.0190317 | 140 | 5353.1 | 0.0103208
110 | 5419.25 | 0.0423686 | 120 | 5421.31 | 0.0289748 | 130 | 5427.79 | 0.0179999 | 140 | 5422.15 | 0.010166
110 | 5489.4 | 0.0417427 | 120 | 5491.45 | 0.0290343 | 130 | 5497.94 | 0.0187733 | 140 | 5492.3 | 0.0102507
110 | 5560.67 | 0.0416904 | 120 | 5562.72 | 0.0281597 | 130 | 5569.2 | 0.0174952 | 140 | 5563.56 | 0.00989136
110 | 5633.06 | 0.0412817 | 120 | 5635.12 | 0.0282133 | 130 | 5641.6 | 0.0181749 | 140 | 5635.96 | 0.00991824
110 | 5706.62 | 0.0406731 | 120 | 5708.67 | 0.0275967 | 130 | 5715.15 | 0.0169355 | 140 | 5709.51 | 0.00979822
110 | 5781.34 | 0.040024 | 120 | 5783.39 | 0.0275015 | 130 | 5789.87 | 0.0170893 | 140 | 5784.23 | 0.00973232
110 | 5857.25 | 0.0396549 | 120 | 5859.3 | 0.0268108 | 130 | 5865.78 | 0.0165269 | 140 | 5860.14 | 0.00955036
110 | 5934.37 | 0.038845 | 120 | 5936.42 | 0.0268726 | 130 | 5942.9 | 0.0171539 | 140 | 5937.26 | 0.00913647
110 | 6012.71 | 0.038617 | 120 | 6014.76 | 0.0261718 | 130 | 6021.25 | 0.0162263 | 140 | 6015.61 | 0.00918602
110 | 6092.31 | 0.037845 | 120 | 6094.36 | 0.026123 | 130 | 6100.84 | 0.016148 | 140 | 6095.2 | 0.00898986
110 | 6173.17 | 0.0375963 | 120 | 6175.22 | 0.0251273 | 130 | 6181.7 | 0.0158753 | 140 | 6176.06 | 0.00869401
110 | 6255.31 | 0.0367566 | 120 | 6257.36 | 0.0255121 | 130 | 6263.85 | 0.0157066 | 140 | 6258.21 | 0.00897452
110 | 6338.77 | 0.0367202 | 120 | 6340.82 | 0.0243853 | 130 | 6347.3 | 0.0157494 | 140 | 6341.66 | 0.00826605
110 | 6423.55 | 0.0358821 | 120 | 6425.6 | 0.0245815 | 130 | 6432.09 | 0.0150977 | 140 | 6426.45 | 0.00889211
110 | 6509.68 | 0.0357614 | 120 | 6511.73 | 0.023985 | 130 | 6518.22 | 0.0146862 | 140 | 6512.58 | 0.00850045
110 | 6597.19 | 0.0350683 | 120 | 6599.24 | 0.0241814 | 130 | 6605.72 | 0.0147437 | 140 | 6600.08 | 0.00813013
110 | 6686.08 | 0.0348444 | 120 | 6688.13 | 0.0232958 | 130 | 6694.62 | 0.0149998 | 140 | 6688.98 | 0.00821574
110 | 6776.39 | 0.0345148 | 120 | 6778.44 | 0.0228476 | 130 | 6784.93 | 0.0141141 | 140 | 6779.29 | 0.00798405
110 | 6868.14 | 0.0342176 | 120 | 6870.19 | 0.0232047 | 130 | 6876.68 | 0.0141739 | 140 | 6871.04 | 0.00798558
110 | 6961.35 | 0.0335156 | 120 | 6963.4 | 0.0222583 | 130 | 6969.89 | 0.0142625 | 140 | 6964.25 | 0.00769434
110 | 7056.04 | 0.0332093 | 120 | 7058.09 | 0.0224799 | 130 | 7064.58 | 0.0138662 | 140 | 7058.94 | 0.00780948
110 | 7152.24 | 0.0329872 | 120 | 7154.29 | 0.0216588 | 130 | 7160.78 | 0.0139373 | 140 | 7155.14 | 0.00752048
110 | 7249.97 | 0.0323904 | 120 | 7252.02 | 0.0210007 | 130 | 7258.51 | 0.0135697 | 140 | 7252.87 | 0.00722908
110 | 7349.26 | 0.0322656 | 120 | 7351.31 | 0.0214681 | 130 | 7357.79 | 0.0132188 | 140 | 7352.15 | 0.00761918
110 | 7450.12 | 0.0315583 | 120 | 7452.17 | 0.0211073 | 130 | 7458.66 | 0.0133769 | 140 | 7453.02 | 0.00735914
110 | 7552.59 | 0.0314094 | 120 | 7554.65 | 0.0204303 | 130 | 7561.13 | 0.0131741 | 140 | 7555.49 | 0.00693299
110 | 7656.7 | 0.0304656 | 120 | 7658.75 | 0.0205423 | 130 | 7665.23 | 0.0126105 | 140 | 7659.59 | 0.00728341
110 | 7762.46 | 0.0307632 | 120 | 7764.51 | 0.0200232 | 130 | 7770.99 | 0.0128489 | 140 | 7765.35 | 0.00725593
110 | 7869.9 | 0.0301986 | 120 | 7871.95 | 0.0194511 | 130 | 7878.44 | 0.0127196 | 140 | 7872.79 | 0.00663911
110 | 7979.05 | 0.0293971 | 120 | 7981.1 | 0.0195326 | 130 | 7987.59 | 0.0121166 | 140 | 7981.95 | 0.0064619
110 | 8089.94 | 0.0291102 | 120 | 8091.99 | 0.0190507 | 130 | 8098.48 | 0.0120684 | 140 | 8092.84 | 0.00663525
110 | 8202.6 | 0.0293622 | 120 | 8204.65 | 0.0189319 | 130 | 8211.13 | 0.0119785 | 140 | 8205.49 | 0.00665088
110 | 8317.04 | 0.0282638 | 120 | 8319.1 | 0.0181895 | 130 | 8325.58 | 0.012159 | 140 | 8319.94 | 0.00628175
110 | 8433.31 | 0.0278119 | 120 | 8435.36 | 0.0183385 | 130 | 8441.85 | 0.0113288 | 140 | 8436.21 | 0.00619015
110 | 8551.43 | 0.0275565 | 120 | 8553.48 | 0.0179586 | 130 | 8559.97 | 0.0113408 | 140 | 8554.33 | 0.00627052
110 | 8671.43 | 0.0273446 | 120 | 8673.48 | 0.0176208 | 130 | 8679.97 | 0.0115966 | 140 | 8674.33 | 0.00629294